## LDH动力
Category | Group | t | ce | qt | ln(qe-qt) | t/qt
Cu | LDH-TMT0.2 | 5 | 275.37186 | 24.62814 | 4.017677 | 0.2030198
Cu | LDH-TMT0.2 | 10 | 259.23549 | 40.76451 | 3.674666 | 0.2453114
Cu | LDH-TMT0.2 | 15 | 255.29979 | 44.70021 | 3.569527 | 0.3355689
Cu | LDH-TMT0.2 | 20 | 253.98789 | 46.01211 | 3.531871 | 0.4346682
Cu | LDH-TMT0.2 | 30 | 249.39624 | 50.60376 | 3.387647 | 0.5928413
Cu | LDH-TMT0.2 | 40 | 245.06697 | 54.93303 | 3.229498 | 0.7281594
Cu | LDH-TMT0.2 | 60 | 242.0496 | 57.9504 | 3.102324 | 1.035368
Cu | LDH-TMT0.2 | 120 | 232.73511 | 67.26489 | 2.559945 | 1.783992
Cu | LDH-TMT0.2 | 240 | 222.89586 | 77.10414 | 1.130066 | 3.112673
Cu | LDH-TMT0.2 | 360 | 219.87849 | 80.12151 | -2.544784 | 4.493175
Cu | LDH-TMT0.4 | 5 | 279.17637 | 20.82363 | 4.40765 | 0.2401118
Cu | LDH-TMT0.4 | 10 | 270.64902 | 29.35098 | 4.297952 | 0.3407041
Cu | LDH-TMT0.4 | 15 | 262.77762 | 37.22238 | 4.184758 | 0.4029834
Cu | LDH-TMT0.4 | 20 | 260.02263 | 39.97737 | 4.141906 | 0.500283
Cu | LDH-TMT0.4 | 30 | 249.78981 | 50.21019 | 3.964422 | 0.5974883
Cu | LDH-TMT0.4 | 40 | 243.62388 | 56.37612 | 3.839966 | 0.7095203
Cu | LDH-TMT0.4 | 60 | 231.29202 | 68.70798 | 3.531992 | 0.873261
Cu | LDH-TMT0.4 | 120 | 219.48492 | 80.51508 | 3.108388 | 1.490404
Cu | LDH-TMT0.4 | 240 | 204.52926 | 95.47074 | 2.005426 | 2.513859
Cu | LDH-TMT0.4 | 360 | 197.18262 | 102.81738 | -2.493503 | 3.501354
Cu | LDH-TMT0.6 | 5 | 271.56735 | 28.43265 | 3.919343 | 0.1758542
Cu | LDH-TMT0.6 | 10 | 268.54998 | 31.45002 | 3.857566 | 0.3179648
Cu | LDH-TMT0.6 | 15 | 261.59691 | 38.40309 | 3.698753 | 0.3905936
Cu | LDH-TMT0.6 | 20 | 258.31716 | 41.68284 | 3.614079 | 0.4798138
Cu | LDH-TMT0.6 | 30 | 251.88885 | 48.11115 | 3.423899 | 0.6235561
Cu | LDH-TMT0.6 | 40 | 247.16601 | 52.83399 | 3.256788 | 0.7570884
Cu | LDH-TMT0.6 | 60 | 239.68818 | 60.31182 | 2.917132 | 0.9948299
Cu | LDH-TMT0.6 | 120 | 234.30939 | 65.69061 | 2.573329 | 1.826745
Cu | LDH-TMT0.6 | 240 | 230.11131 | 69.88869 | 2.187321 | 3.434032
Cu | LDH-TMT0.6 | 360 | 221.32158 | 78.67842 | -2.107183 | 4.575588
Cu | LDH-TMT0.8 | 5 | 272.48568 | 27.51432 | 3.941479 | 0.2511894
Cu | LDH-TMT0.8 | 10 | 267.50046 | 32.49954 | 3.811044 | 0.3816441
Cu | LDH-TMT0.8 | 15 | 261.85929 | 38.14071 | 3.630184 | 0.4453649
Cu | LDH-TMT0.8 | 20 | 261.59691 | 38.40309 | 3.535402 | 0.5392116
Cu | LDH-TMT0.8 | 30 | 255.43098 | 44.56902 | 3.413558 | 0.7312277
Cu | LDH-TMT0.8 | 40 | 250.31457 | 49.68543 | 3.264806 | 0.8844671
Cu | LDH-TMT0.8 | 60 | 242.96793 | 57.03207 | 3.009215 | 1.173513
Cu | LDH-TMT0.8 | 120 | 236.01486 | 63.98514 | 2.357397 | 1.972497
Cu | LDH-TMT0.8 | 240 | 228.14346 | 71.85654 | 0.2222872 | 3.421188
Cu | LDH-TMT0.8 | 360 | 224.86371 | 75.13629 | -2.685018 | 5.046839
Cu | LDH-TMT1.0 | 5 | 280.0947 | 19.9053 | 3.649401 | 0.2342097
Cu | LDH-TMT1.0 | 10 | 273.79758 | 26.20242 | 3.537612 | 0.3934641
Cu | LDH-TMT1.0 | 15 | 266.31975 | 33.68025 | 3.297246 | 0.4578486
Cu | LDH-TMT1.0 | 20 | 262.90881 | 37.09119 | 3.287495 | 0.6056147
Cu | LDH-TMT1.0 | 30 | 258.97311 | 41.02689 | 3.242397 | 0.8770645
Cu | LDH-TMT1.0 | 40 | 254.77503 | 45.22497 | 3.151229 | 1.097838
Cu | LDH-TMT1.0 | 60 | 248.87148 | 51.12852 | 3.099374 | 1.595068
Cu | LDH-TMT1.0 | 120 | 239.16342 | 60.83658 | 2.67931 | 2.653401
Cu | LDH-TMT1.0 | 240 | 229.84893 | 70.15107 | 1.777743 | 4.454053
Cu | LDH-TMT1.0 | 360 | 228.66822 | 71.33178 | -1.93704 | 6.034612
Cu | LDH | 5 | 278.65161 | 21.34839 | 3.864631 | 0.1817236
Cu | LDH | 10 | 274.58472 | 25.41528 | 3.75421 | 0.3076967
Cu | LDH | 15 | 267.23808 | 32.76192 | 3.612519 | 0.3932806
Cu | LDH | 20 | 266.9757 | 33.0243 | 3.605414 | 0.5207914
Cu | LDH | 30 | 265.79499 | 34.20501 | 3.422012 | 0.6731133
Cu | LDH | 40 | 263.56476 | 36.43524 | 3.23925 | 0.805065
Cu | LDH | 60 | 262.38405 | 37.61595 | 2.899658 | 1.05204
Cu | LDH | 120 | 254.77503 | 45.22497 | 2.41724 | 1.875435
Cu | LDH | 240 | 246.11649 | 53.88351 | 1.207006 | 3.339988
Cu | LDH | 360 | 240.34413 | 59.65587 | -2.753414 | 4.791293
Pb | LDH-TMT0.2 | 5 | 281.22586 | 18.77414 | 4.196086 | 0.2663238
Pb | LDH-TMT0.2 | 10 | 269.21489 | 30.78511 | 3.996638 | 0.3248324
Pb | LDH-TMT0.2 | 15 | 259.27769 | 40.72231 | 3.794988 | 0.3683485
Pb | LDH-TMT0.2 | 20 | 253.99179 | 46.00821 | 3.668467 | 0.434705
Pb | LDH-TMT0.2 | 30 | 249.38624 | 50.61376 | 3.543456 | 0.5927242
Pb | LDH-TMT0.2 | 40 | 243.07897 | 56.92103 | 3.342118 | 0.702728
Pb | LDH-TMT0.2 | 60 | 235.04556 | 64.95444 | 3.007936 | 0.9237244
Pb | LDH-TMT0.2 | 120 | 227.73111 | 72.26889 | 2.559636 | 1.660466
Pb | LDH-TMT0.2 | 240 | 220.89746 | 79.10254 | 1.807872 | 3.034037
Pb | LDH-TMT0.2 | 360 | 214.87853 | 85.12147 | -2.544275 | 4.22925
Pb | LDH-TMT0.4 | 5 | 279.17147 | 20.82853 | 4.443492 | 0.2400553
Pb | LDH-TMT0.4 | 10 | 265.64927 | 34.35073 | 4.270386 | 0.2911146
Pb | LDH-TMT0.4 | 15 | 254.76432 | 45.23568 | 4.105356 | 0.3315967
Pb | LDH-TMT0.4 | 20 | 243.00768 | 56.99232 | 3.889934 | 0.3509245
Pb | LDH-TMT0.4 | 30 | 237.78486 | 62.21514 | 3.777002 | 0.4821977
Pb | LDH-TMT0.4 | 40 | 231.62074 | 68.37926 | 3.624894 | 0.5849727
Pb | LDH-TMT0.4 | 60 | 221.29465 | 78.70535 | 3.30302 | 0.762337
Pb | LDH-TMT0.4 | 120 | 211.44372 | 88.55628 | 2.85323 | 1.35507
Pb | LDH-TMT0.4 | 240 | 200.53251 | 99.46749 | 1.861365 | 2.412849
Pb | LDH-TMT0.4 | 360 | 194.18401 | 105.81599 | -2.476819 | 3.402132
Pb | LDH-TMT0.6 | 5 | 275.52255 | 24.47745 | 3.976359 | 0.2042696
Pb | LDH-TMT0.6 | 10 | 267.54789 | 32.45211 | 3.814364 | 0.3081464
Pb | LDH-TMT0.6 | 15 | 261.59434 | 38.40566 | 3.673622 | 0.3905674
Pb | LDH-TMT0.6 | 20 | 253.31645 | 46.68355 | 3.437737 | 0.4284164
Pb | LDH-TMT0.6 | 30 | 247.88878 | 52.11122 | 3.246054 | 0.5756918
Pb | LDH-TMT0.6 | 40 | 243.46588 | 56.53412 | 3.057104 | 0.7075373
Pb | LDH-TMT0.6 | 60 | 239.68748 | 60.31252 | 2.861485 | 0.9948183
Pb | LDH-TMT0.6 | 120 | 232.30648 | 67.69352 | 2.313177 | 1.772696
Pb | LDH-TMT0.6 | 240 | 227.11644 | 72.88356 | 1.592585 | 3.292924
Pb | LDH-TMT0.6 | 360 | 222.32279 | 77.67721 | -2.09728 | 4.634564
Pb | LDH-TMT0.8 | 5 | 272.48878 | 27.51122 | 3.89363 | 0.181744
Pb | LDH-TMT0.8 | 10 | 267.50236 | 32.49764 | 3.786513 | 0.3077147
Pb | LDH-TMT0.8 | 15 | 261.85119 | 38.14881 | 3.64939 | 0.3931971
Pb | LDH-TMT0.8 | 20 | 259.58791 | 40.41209 | 3.588725 | 0.4949014
Pb | LDH-TMT0.8 | 30 | 255.42278 | 44.57722 | 3.466448 | 0.6729895
Pb | LDH-TMT0.8 | 40 | 250.32007 | 49.67993 | 3.292872 | 0.8051541
Pb | LDH-TMT0.8 | 60 | 242.99773 | 57.00227 | 2.975414 | 1.05259
Pb | LDH-TMT0.8 | 120 | 236.01535 | 63.98465 | 2.534914 | 1.87545
Pb | LDH-TMT0.8 | 240 | 228.14202 | 71.85798 | 1.556463 | 3.339921
Pb | LDH-TMT0.8 | 360 | 223.46664 | 76.53336 | -2.70845 | 4.703831
Pb | LDH-TMT1.0 | 5 | 284.09653 | 15.90347 | 4.068967 | 0.3143968
Pb | LDH-TMT1.0 | 10 | 273.79521 | 26.20479 | 3.87526 | 0.3816096
Pb | LDH-TMT1.0 | 15 | 266.31143 | 33.68857 | 3.706509 | 0.4452549
Pb | LDH-TMT1.0 | 20 | 262.90144 | 37.09856 | 3.619032 | 0.5391045
Pb | LDH-TMT1.0 | 30 | 257.98101 | 42.01899 | 3.477572 | 0.7139629
Pb | LDH-TMT1.0 | 40 | 252.78252 | 47.21748 | 3.302574 | 0.8471439
Pb | LDH-TMT1.0 | 60 | 244.87043 | 55.12957 | 2.958572 | 1.088345
Pb | LDH-TMT1.0 | 120 | 235.16164 | 64.83836 | 2.257759 | 1.850756
Pb | LDH-TMT1.0 | 240 | 228.84517 | 71.15483 | 1.177168 | 3.372926
Pb | LDH-TMT1.0 | 360 | 225.66262 | 74.33738 | -2.770671 | 4.842786
Pb | LDH | 5 | 278.65466 | 21.34534 | 3.700182 | 0.2342432
Pb | LDH | 10 | 275.58411 | 24.41589 | 3.621246 | 0.4095693
Pb | LDH | 15 | 272.23248 | 27.76752 | 3.527315 | 0.5401995
Pb | LDH | 20 | 268.91474 | 31.08526 | 3.424743 | 0.6433918
Pb | LDH | 30 | 263.79155 | 36.20845 | 3.242262 | 0.8285359
Pb | LDH | 40 | 259.06036 | 40.93964 | 3.037851 | 0.9770482
Pb | LDH | 60 | 254.38245 | 45.61755 | 2.783927 | 1.315283
Pb | LDH | 120 | 247.77149 | 52.22851 | 2.258789 | 2.297596
Pb | LDH | 240 | 242.11598 | 57.88402 | 1.365066 | 4.146222
Pb | LDH | 360 | 238.34999 | 61.65001 | -1.897187 | 5.839415

## LDH等温
Category | Group | ce | ce/qe | lnce | lnqe
Cu | LDH-TMT0.2 | 28.4036 | 0.8989505 | 3.346516 | 3.453043
Cu | LDH-TMT0.2 | 78.284 | 1.876594 | 4.360343 | 3.730885
Cu | LDH-TMT0.2 | 118.0364 | 1.904931 | 4.770993 | 4.126547
Cu | LDH-TMT0.2 | 164.8784 | 2.19482 | 5.105208 | 4.319108
Cu | LDH-TMT0.2 | 228.5582 | 3.199222 | 5.431791 | 4.268883
Cu | LDH-TMT0.2 | 276.6662 | 3.319976 | 5.622812 | 4.422854
Cu | LDH-TMT0.2 | 341.1056 | 4.323572 | 5.832192 | 4.36811
Cu | LDH-TMT0.2 | 386.555 | 4.136711 | 5.957274 | 4.537373
Cu | LDH-TMT0.2 | 455.9318 | 5.423356 | 6.122343 | 4.431628
Cu | LDH-TMT0.2 | 514.2944 | 6.000709 | 6.242796 | 4.450918
Cu | LDH-TMT0.4 | 28.25544 | 0.8900876 | 3.341286 | 3.457721
Cu | LDH-TMT0.4 | 67.5723 | 1.288866 | 4.213198 | 3.959435
Cu | LDH-TMT0.4 | 109.53676 | 1.554523 | 4.69626 | 4.255091
Cu | LDH-TMT0.4 | 151.89836 | 1.724126 | 5.023212 | 4.478491
Cu | LDH-TMT0.4 | 200.08468 | 2.002543 | 5.298741 | 4.604323
Cu | LDH-TMT0.4 | 258.46426 | 2.54555 | 5.554757 | 4.620411
Cu | LDH-TMT0.4 | 314.85814 | 2.994603 | 5.752122 | 4.65531
Cu | LDH-TMT0.4 | 375.88532 | 3.610301 | 5.929284 | 4.645493
Cu | LDH-TMT0.4 | 433.33824 | 4.062733 | 6.071519 | 4.669663
Cu | LDH-TMT0.4 | 499.26348 | 4.956132 | 6.213134 | 4.612508
Cu | LDH-TMT0.6 | 28.0238 | 0.8763956 | 3.333054 | 3.464992
Cu | LDH-TMT0.6 | 69.8018 | 1.390524 | 4.24566 | 3.915979
Cu | LDH-TMT0.6 | 119.8088 | 1.99047 | 4.785897 | 4.097526
Cu | LDH-TMT0.6 | 179.4374 | 2.962842 | 5.189826 | 4.103678
Cu | LDH-TMT0.6 | 241.7246 | 4.14797 | 5.487799 | 4.06518
Cu | LDH-TMT0.6 | 285.5282 | 3.834045 | 5.654341 | 4.310421
Cu | LDH-TMT0.6 | 339.713 | 4.231233 | 5.828101 | 4.385608
Cu | LDH-TMT0.6 | 399.3416 | 4.951023 | 5.989817 | 4.390223
Cu | LDH-TMT0.6 | 462.0086 | 5.92384 | 6.135584 | 4.356599
Cu | LDH-TMT0.6 | 512.7752 | 5.878778 | 6.239838 | 4.468489
Cu | LDH-TMT0.8 | 32.66298 | 1.194826 | 3.486242 | 3.308242
Cu | LDH-TMT0.8 | 79.17576 | 1.93943 | 4.37167 | 3.709276
Cu | LDH-TMT0.8 | 127.16727 | 2.406979 | 4.845503 | 3.967131
Cu | LDH-TMT0.8 | 176.50308 | 2.779711 | 5.173338 | 4.150991
Cu | LDH-TMT0.8 | 226.64547 | 3.089727 | 5.423387 | 4.295304
Cu | LDH-TMT0.8 | 283.91265 | 3.731404 | 5.648667 | 4.331882
Cu | LDH-TMT0.8 | 342.52413 | 4.421043 | 5.836342 | 4.349967
Cu | LDH-TMT0.8 | 401.40447 | 5.107218 | 5.99497 | 4.364315
Cu | LDH-TMT0.8 | 461.76354 | 5.902153 | 6.135053 | 4.359736
Cu | LDH-TMT0.8 | 520.91274 | 6.586557 | 6.255583 | 4.370552
Cu | LDH-TMT1.0 | 33.974 | 1.305387 | 3.525596 | 3.259096
Cu | LDH-TMT1.0 | 78.4106 | 1.885351 | 4.361959 | 3.727845
Cu | LDH-TMT1.0 | 125.6324 | 2.310795 | 4.83336 | 3.995768
Cu | LDH-TMT1.0 | 177.9182 | 2.865867 | 5.181324 | 4.128453
Cu | LDH-TMT1.0 | 230.204 | 3.298241 | 5.438966 | 4.245577
Cu | LDH-TMT1.0 | 288.3134 | 4.021859 | 5.664048 | 4.272304
Cu | LDH-TMT1.0 | 347.0558 | 4.757826 | 5.849486 | 4.289695
Cu | LDH-TMT1.0 | 406.0514 | 5.490995 | 6.00648 | 4.30337
Cu | LDH-TMT1.0 | 465.047 | 6.204515 | 6.142138 | 4.316861
Cu | LDH-TMT1.0 | 524.6756 | 6.965546 | 6.26278 | 4.321804
Cu | LDH | 43.58392 | 2.654953 | 3.774688 | 2.798261
Cu | LDH | 92.83594 | 3.417602 | 4.530834 | 3.301895
Cu | LDH | 139.86188 | 3.484515 | 4.940655 | 3.692327
Cu | LDH | 189.80955 | 3.781786 | 5.246021 | 3.915825
Cu | LDH | 241.70504 | 4.146242 | 5.487718 | 4.065516
Cu | LDH | 297.21791 | 4.734119 | 5.694466 | 4.13967
Cu | LDH | 354.40034 | 5.402472 | 5.870427 | 4.183571
Cu | LDH | 413.25233 | 6.191262 | 6.024058 | 4.200919
Cu | LDH | 472.66084 | 7.019108 | 6.158378 | 4.209742
Cu | LDH | 531.93022 | 7.814484 | 6.276512 | 4.220533
Pb | LDH-TMT0.2 | 22.26907 | 0.5902073 | 3.103199 | 3.63048
Pb | LDH-TMT0.2 | 57.9903 | 0.9351811 | 4.060276 | 4.127291
Pb | LDH-TMT0.2 | 109.60646 | 1.557053 | 4.696896 | 4.254101
Pb | LDH-TMT0.2 | 164.05536 | 2.160197 | 5.100204 | 4.330005
Pb | LDH-TMT0.2 | 214.94514 | 2.527135 | 5.370383 | 4.443296
Pb | LDH-TMT0.2 | 273.71658 | 3.172296 | 5.612093 | 4.457637
Pb | LDH-TMT0.2 | 332.72816 | 3.812549 | 5.807326 | 4.469028
Pb | LDH-TMT0.2 | 391.60972 | 4.430461 | 5.970266 | 4.481762
Pb | LDH-TMT0.2 | 451.99336 | 5.135901 | 6.113667 | 4.477412
Pb | LDH-TMT0.2 | 511.173 | 5.754703 | 6.236708 | 4.486691
Pb | LDH-TMT0.4 | 14.45424 | 0.3173564 | 2.670988 | 3.818718
Pb | LDH-TMT0.4 | 53.73332 | 0.8108648 | 3.984033 | 4.193687
Pb | LDH-TMT0.4 | 92.8882 | 1.06631 | 4.531397 | 4.467192
Pb | LDH-TMT0.4 | 142.41048 | 1.45928 | 4.958714 | 4.58077
Pb | LDH-TMT0.4 | 193.16558 | 1.808084 | 5.263548 | 4.67128
Pb | LDH-TMT0.4 | 252.79006 | 2.357898 | 5.532559 | 4.674789
Pb | LDH-TMT0.4 | 311.67508 | 2.877224 | 5.741961 | 4.685135
Pb | LDH-TMT0.4 | 370.31996 | 3.376366 | 5.914367 | 4.697567
Pb | LDH-TMT0.4 | 430.93216 | 3.951047 | 6.065951 | 4.69197
Pb | LDH-TMT0.4 | 491.40156 | 4.524941 | 6.197262 | 4.687657
Pb | LDH-TMT0.6 | 24.67062 | 0.6983032 | 3.205613 | 3.564715
Pb | LDH-TMT0.6 | 70.77402 | 1.437737 | 4.259492 | 3.896422
Pb | LDH-TMT0.6 | 117.02684 | 1.858361 | 4.762403 | 4.142709
Pb | LDH-TMT0.6 | 167.47168 | 2.309052 | 5.120814 | 4.283977
Pb | LDH-TMT0.6 | 221.92474 | 2.842446 | 5.402338 | 4.357673
Pb | LDH-TMT0.6 | 280.90028 | 3.551217 | 5.638 | 4.370709
Pb | LDH-TMT0.6 | 340.071 | 4.254664 | 5.829154 | 4.381139
Pb | LDH-TMT0.6 | 398.83016 | 4.913527 | 5.988536 | 4.396544
Pb | LDH-TMT0.6 | 458.93216 | 5.661088 | 6.128902 | 4.395286
Pb | LDH-TMT0.6 | 517.40156 | 6.26406 | 6.248819 | 4.413991
Pb | LDH-TMT0.8 | 27.38898 | 0.8398689 | 3.310141 | 3.48465
Pb | LDH-TMT0.8 | 64.7659 | 1.172571 | 4.170779 | 4.011581
Pb | LDH-TMT0.8 | 114.68816 | 1.756009 | 4.742217 | 4.179173
Pb | LDH-TMT0.8 | 168.67578 | 2.364916 | 5.127978 | 4.267236
Pb | LDH-TMT0.8 | 226.86354 | 3.101921 | 5.424349 | 4.292327
Pb | LDH-TMT0.8 | 285.20638 | 3.813245 | 5.653213 | 4.314733
Pb | LDH-TMT0.8 | 344.40592 | 4.555991 | 5.841821 | 4.325378
Pb | LDH-TMT0.8 | 404.59348 | 5.365497 | 6.002883 | 4.322894
Pb | LDH-TMT0.8 | 463.6628 | 6.073877 | 6.139158 | 4.33516
Pb | LDH-TMT0.8 | 522.1526 | 6.707387 | 6.25796 | 4.354751
Pb | LDH-TMT1.0 | 39.00684 | 1.858074 | 3.663737 | 3.044197
Pb | LDH-TMT1.0 | 86.63112 | 2.596165 | 4.461659 | 3.507624
Pb | LDH-TMT1.0 | 137.76154 | 3.261519 | 4.925524 | 3.743331
Pb | LDH-TMT1.0 | 188.56556 | 3.666134 | 5.239446 | 3.940308
Pb | LDH-TMT1.0 | 239.8472 | 3.987299 | 5.480002 | 4.096888
Pb | LDH-TMT1.0 | 294.8268 | 4.523743 | 5.686388 | 4.177048
Pb | LDH-TMT1.0 | 351.40572 | 5.12296 | 5.861941 | 4.228209
Pb | LDH-TMT1.0 | 409.944236 | 5.851685 | 6.016021 | 4.249292
Pb | LDH-TMT1.0 | 468.6628 | 6.569683 | 6.149884 | 4.267418
Pb | LDH-TMT1.0 | 528.75668 | 7.421842 | 6.270528 | 4.266101
Pb | LDH | 30.59308 | 1.040336 | 3.420774 | 3.38123
Pb | LDH | 67.43128 | 1.282726 | 4.211109 | 3.962121
Pb | LDH | 117.14944 | 1.863936 | 4.76345 | 4.14076
Pb | LDH | 170.61052 | 2.458738 | 5.139383 | 4.239735
Pb | LDH | 224.91662 | 2.995558 | 5.41573 | 4.318599
Pb | LDH | 282.11656 | 3.622292 | 5.64232 | 4.355213
Pb | LDH | 342.68756 | 4.432502 | 5.836819 | 4.347855
Pb | LDH | 401.23836 | 5.094337 | 5.994556 | 4.366426
Pb | LDH | 460.24648 | 5.770861 | 6.131762 | 4.378941
Pb | LDH | 520.52396 | 6.549445 | 6.254836 | 4.375456